## Help
This excel sheet should only contain calendar aging data. This data will be used to estimate four parameters (1) reference stress factor, (2) activation energy, (3) alpha and (4) fitting parameter (k0).

## Reference
Time(Days) | Capacity Fade (%)
0 | 0
10 | 0.5723
20 | 0.8093
35 | 1.0706
50 | 1.2796
70 | 1.5141
100 | 1.8097
120 | 1.9824
150 | 2.2164
195 | 2.5271
234 | 2.7683

## ActivationEnergy
Temperature (C) | Time (days) | Capacity Fade (%)
283.15 | 0 | 0
283.15 | 10 | 0.3685
283.15 | 20 | 0.5212
283.15 | 35 | 0.6895
283.15 | 50 | 0.8241
283.15 | 70 | 0.9751
283.15 | 100 | 1.1654
283.15 | 120 | 1.2766
283.15 | 150 | 1.4273
283.15 | 195 | 1.6274
283.15 | 234 | 1.7827
288.15 | 0 | 0
288.15 | 10 | 0.4967
288.15 | 20 | 0.7024
288.15 | 35 | 0.9292
288.15 | 50 | 1.1106
288.15 | 70 | 1.3141
288.15 | 100 | 1.5706
288.15 | 120 | 1.7205
288.15 | 150 | 1.9236
288.15 | 195 | 2.1932
288.15 | 234 | 2.4026
298.15 | 0 | 0
298.15 | 10 | 0.5723
298.15 | 20 | 0.8093
298.15 | 35 | 1.0706
298.15 | 50 | 1.2796
298.15 | 70 | 1.5141
298.15 | 100 | 1.8097
298.15 | 120 | 1.9824
298.15 | 150 | 2.2164
298.15 | 195 | 2.5271
298.15 | 234 | 2.7683
308.15 | 0 | 0
308.15 | 10 | 0.7493
308.15 | 20 | 1.0597
308.15 | 35 | 1.4019
308.15 | 50 | 1.6756
308.15 | 70 | 1.9826
308.15 | 100 | 2.3696
308.15 | 120 | 2.5958
308.15 | 150 | 2.9022
308.15 | 195 | 3.309
308.15 | 234 | 3.6248
318.15 | 0 | 0
318.15 | 10 | 0.9647
318.15 | 20 | 1.3643
318.15 | 35 | 1.8048
318.15 | 50 | 2.1572
318.15 | 70 | 2.5524
318.15 | 100 | 3.0507
318.15 | 120 | 3.3419
318.15 | 150 | 3.7363
318.15 | 195 | 4.2601
318.15 | 234 | 4.6667
328.15 | 0 | 0
328.15 | 8 | 1.0939
328.15 | 10 | 1.223
328.15 | 22 | 1.814
328.15 | 37 | 2.3525
328.15 | 50 | 2.7347
328.15 | 68 | 3.1892

## OtherParameters
SOC | Time (days) | Capacity Fade (%)
0 | 0 | 0
0 | 10 | 0.0814
0 | 20 | 0.1151
0 | 35 | 0.1523
0 | 50 | 0.182
0 | 70 | 0.2153
0 | 100 | 0.2574
0 | 120 | 0.282
0 | 150 | 0.3152
0 | 195 | 0.3594
0 | 234 | 0.3937
12.5 | 0 | 0
12.5 | 10 | 0.2326
12.5 | 20 | 0.329
12.5 | 35 | 0.4352
12.5 | 50 | 0.5202
12.5 | 70 | 0.6155
12.5 | 100 | 0.7356
12.5 | 120 | 0.8058
12.5 | 150 | 0.901
12.5 | 195 | 1.0273
12.5 | 234 | 1.1253
25 | 0 | 0
25 | 10 | 0.3933
25 | 20 | 0.5562
25 | 35 | 0.7358
25 | 50 | 0.8795
25 | 70 | 1.0406
25 | 100 | 1.2437
25 | 120 | 1.3625
25 | 150 | 1.5233
25 | 195 | 1.7368
25 | 234 | 1.9026
37.5 | 0 | 0
37.5 | 10 | 0.5738
37.5 | 20 | 0.8115
37.5 | 35 | 1.0735
37.5 | 50 | 1.283
37.5 | 70 | 1.5181
37.5 | 100 | 1.8145
37.5 | 120 | 1.9877
37.5 | 150 | 2.2223
37.5 | 195 | 2.5338
37.5 | 234 | 2.7757
50 | 0 | 0
50 | 10 | 0.6535
50 | 20 | 0.9242
50 | 35 | 1.2226
50 | 50 | 1.4613
50 | 70 | 1.729
50 | 100 | 2.0666
50 | 120 | 2.2638
50 | 150 | 2.531
50 | 195 | 2.8858
50 | 234 | 3.1612
62.5 | 0 | 0
62.5 | 10 | 0.7091
62.5 | 20 | 1.0028
62.5 | 35 | 1.3266
62.5 | 50 | 1.5856
62.5 | 70 | 1.8761
62.5 | 100 | 2.2424
62.5 | 120 | 2.4564
62.5 | 150 | 2.7464
62.5 | 195 | 3.1314
62.5 | 234 | 3.4302
75 | 0 | 0
75 | 10 | 0.8832
75 | 20 | 1.2491
75 | 35 | 1.6524
75 | 50 | 1.9749
75 | 70 | 2.3368
75 | 100 | 2.793
75 | 120 | 3.0596
75 | 150 | 3.4207
75 | 195 | 3.9002
75 | 234 | 4.2724
87.5 | 0 | 0
87.5 | 10 | 1.0363
87.5 | 20 | 1.4655
87.5 | 35 | 1.9387
87.5 | 50 | 2.3172
87.5 | 70 | 2.7418
87.5 | 100 | 3.277
87.5 | 120 | 3.5898
87.5 | 150 | 4.0135
87.5 | 195 | 4.5761
87.5 | 234 | 5.0129
100 | 0 | 0
100 | 10 | 1.0749
100 | 20 | 1.5202
100 | 35 | 2.011
100 | 50 | 2.4036
100 | 70 | 2.844
100 | 100 | 3.3993
100 | 120 | 3.7237
100 | 150 | 4.1632
100 | 195 | 4.7468
100 | 234 | 5.1999