## Pre_Est_HT
Temperature (K) | Number of Cycles | Total Capacity Loss (%)
328.15 | 70 | 2.3779
328.15 | 120 | 3.1134
328.15 | 300 | 4.9228
328.15 | 420 | 5.8247
328.15 | 600 | 6.9619
328.15 | 820 | 8.1388
328.15 | 1080 | 9.3403
323.15 | 70 | 2.093
323.15 | 120 | 2.7403
323.15 | 300 | 4.3329
323.15 | 420 | 5.1267
323.15 | 600 | 6.1276
323.15 | 820 | 7.1634
323.15 | 1080 | 8.221

## Pre_Est_LT
Temperature (K) | I_ch (A) | Number of Cycles | Total Capacity Loss (%)
273.15 | 3 | 100 | 5.847
273.15 | 3 | 180 | 7.8446
273.15 | 3 | 210 | 8.4731
273.15 | 3 | 300 | 10.1273
273.15 | 3 | 600 | 14.3222
273.15 | 3 | 930 | 17.831
273.15 | 3 | 1150 | 20.2557
273.15 | 3 | 1350 | 23.0251
273.15 | 3 | 1550 | 25.8409
273.15 | 3 | 1610 | 27.611
278.15 | 2 | 100 | 1.9829
278.15 | 2 | 180 | 2.6603
278.15 | 2 | 210 | 2.8735
278.15 | 2 | 300 | 3.4344
278.15 | 2 | 600 | 4.857
278.15 | 2 | 930 | 6.0469
278.15 | 2 | 1150 | 6.7242
278.15 | 2 | 1350 | 7.2881
278.15 | 2 | 1550 | 7.8194
278.15 | 2 | 1610 | 7.9797
273.15 | 2 | 100 | 2.6875
273.15 | 2 | 180 | 3.6057
273.15 | 2 | 210 | 3.8946
273.15 | 2 | 300 | 4.655
273.15 | 2 | 600 | 6.5831
273.15 | 2 | 930 | 8.1959
273.15 | 2 | 1150 | 9.1139
273.15 | 2 | 1350 | 9.8907
273.15 | 2 | 1550 | 10.6602
273.15 | 2 | 1610 | 10.9289
278.15 | 3 | 100 | 4.0183
278.15 | 3 | 180 | 5.3912
278.15 | 3 | 210 | 5.8231
278.15 | 3 | 300 | 6.96
278.15 | 3 | 600 | 9.8429
278.15 | 3 | 930 | 12.2543
278.15 | 3 | 1150 | 13.6961
278.15 | 3 | 1350 | 15.014
278.15 | 3 | 1550 | 16.277
278.15 | 3 | 1610 | 16.7955

## Pre_Est_LT_HSOC
Temperature (K) | I_ch (A) | Number of Cycles | Total Capacity Loss (%)
273.15 | 3 | 100 | 5.847
273.15 | 3 | 180 | 7.8446
273.15 | 3 | 210 | 8.4731
273.15 | 3 | 300 | 10.1273
273.15 | 3 | 600 | 14.3222
273.15 | 3 | 930 | 17.831
273.15 | 3 | 1150 | 20.2557
273.15 | 3 | 1350 | 23.0251
273.15 | 3 | 1550 | 25.8409
273.15 | 3 | 1610 | 27.611
278.15 | 2 | 100 | 2.0451
278.15 | 2 | 180 | 2.7437
278.15 | 2 | 210 | 2.9636
278.15 | 2 | 300 | 3.5422
278.15 | 2 | 600 | 5.0094
278.15 | 2 | 930 | 6.2366
278.15 | 2 | 1150 | 6.9352
278.15 | 2 | 1350 | 7.5167
278.15 | 2 | 1550 | 8.0643
278.15 | 2 | 1610 | 8.2293
273.15 | 2 | 100 | 2.7404
273.15 | 2 | 180 | 3.6766
273.15 | 2 | 210 | 3.9712
273.15 | 2 | 300 | 4.7465
273.15 | 2 | 600 | 6.7126
273.15 | 2 | 930 | 8.3571
273.15 | 2 | 1150 | 9.2931
273.15 | 2 | 1350 | 10.0849
273.15 | 2 | 1550 | 10.8683
273.15 | 2 | 1610 | 11.1409
278.15 | 3 | 100 | 4.0183
278.15 | 3 | 180 | 5.3912
278.15 | 3 | 210 | 5.8231
278.15 | 3 | 300 | 6.96
278.15 | 3 | 600 | 9.8429
278.15 | 3 | 930 | 12.2543
278.15 | 3 | 1150 | 13.6961
278.15 | 3 | 1350 | 15.014
278.15 | 3 | 1550 | 16.277
278.15 | 3 | 1610 | 16.7955

## Main_Est
Temperature (K) | I_ch (A) | Number of Cycles | Total Capacity Loss (%)
273.15 | 3 | 100 | 5.847
273.15 | 3 | 180 | 7.8446
273.15 | 3 | 210 | 8.4731
273.15 | 3 | 300 | 10.1273
273.15 | 3 | 600 | 14.3222
273.15 | 3 | 930 | 17.831
273.15 | 3 | 1150 | 20.2557
273.15 | 3 | 1350 | 23.0251
273.15 | 3 | 1550 | 25.8409
273.15 | 3 | 1610 | 27.611
283.15 | 3 | 100 | 2.9237
283.15 | 3 | 200 | 4.1347
283.15 | 3 | 360 | 5.5473
283.15 | 3 | 600 | 7.1615
283.15 | 3 | 880 | 8.673
283.15 | 3 | 1210 | 10.1792
283.15 | 3 | 1430 | 11.0982
283.15 | 3 | 1820 | 12.557
283.15 | 3 | 2320 | 14.22
283.15 | 3 | 2820 | 15.7286
288.15 | 3 | 100 | 2.2845
288.15 | 3 | 200 | 3.2308
288.15 | 3 | 360 | 4.3346
288.15 | 3 | 600 | 5.5959
288.15 | 3 | 880 | 6.777
288.15 | 3 | 1210 | 7.9484
288.15 | 3 | 1430 | 8.6467
288.15 | 3 | 1820 | 9.7615
288.15 | 3 | 2320 | 11.029
288.15 | 3 | 2820 | 12.1688
298.15 | 3 | 100 | 1.7817
298.15 | 3 | 200 | 2.5197
298.15 | 3 | 360 | 3.3805
298.15 | 3 | 600 | 4.3642
298.15 | 3 | 880 | 5.2853
298.15 | 3 | 1210 | 6.1976
298.15 | 3 | 1430 | 6.7377
298.15 | 3 | 1820 | 7.6015
298.15 | 3 | 2320 | 8.5826
298.15 | 3 | 2820 | 9.4628
308.15 | 3 | 100 | 1.8395
308.15 | 3 | 200 | 2.6014
308.15 | 3 | 360 | 3.4902
308.15 | 3 | 600 | 4.5058
308.15 | 3 | 880 | 5.4568
308.15 | 3 | 1210 | 6.3987
308.15 | 3 | 1430 | 6.9561
308.15 | 3 | 1820 | 7.8476
308.15 | 3 | 2320 | 8.8602
308.15 | 3 | 2820 | 9.7684
318.15 | 3 | 100 | 2.2187
318.15 | 3 | 200 | 3.1378
318.15 | 3 | 360 | 4.2097
318.15 | 3 | 600 | 5.4348
318.15 | 3 | 880 | 6.5818
318.15 | 3 | 1210 | 7.7179
318.15 | 3 | 1430 | 8.3902
318.15 | 3 | 1820 | 9.4654
318.15 | 3 | 2320 | 10.6868
318.15 | 3 | 2820 | 11.7823
328.15 | 3 | 70 | 1.8563
328.15 | 3 | 120 | 2.4305
328.15 | 3 | 300 | 3.843
328.15 | 3 | 420 | 4.547
328.15 | 3 | 600 | 5.4348
328.15 | 3 | 820 | 6.3535
328.15 | 3 | 1080 | 7.2915
273.15 | 2 | 100 | 2.6875
273.15 | 2 | 180 | 3.6057
273.15 | 2 | 210 | 3.8946
273.15 | 2 | 300 | 4.655
273.15 | 2 | 600 | 6.5831
273.15 | 2 | 930 | 8.1959
273.15 | 2 | 1150 | 9.1139
273.15 | 2 | 1350 | 9.8907
273.15 | 2 | 1550 | 10.6602
273.15 | 2 | 1610 | 10.9289
283.15 | 2 | 100 | 1.5918
283.15 | 2 | 200 | 2.2512
283.15 | 2 | 360 | 3.0203
283.15 | 2 | 600 | 3.8991
283.15 | 2 | 880 | 4.7221
283.15 | 2 | 1210 | 5.5371
283.15 | 2 | 1430 | 6.0199
283.15 | 2 | 1820 | 6.7934
283.15 | 2 | 2320 | 7.6723
283.15 | 2 | 2820 | 8.4615
288.15 | 2 | 100 | 1.4001
288.15 | 2 | 200 | 1.9801
288.15 | 2 | 360 | 2.6565
288.15 | 2 | 600 | 3.4296
288.15 | 2 | 880 | 4.1534
288.15 | 2 | 1210 | 4.8703
288.15 | 2 | 1430 | 5.2947
288.15 | 2 | 1820 | 5.9736
288.15 | 2 | 2320 | 6.7448
288.15 | 2 | 2820 | 7.4367
298.15 | 2 | 100 | 1.3753
298.15 | 2 | 200 | 1.945
298.15 | 2 | 360 | 2.6095
298.15 | 2 | 600 | 3.3688
298.15 | 2 | 880 | 4.0798
298.15 | 2 | 1210 | 4.784
298.15 | 2 | 1430 | 5.2008
298.15 | 2 | 1820 | 5.8673
298.15 | 2 | 2320 | 6.6244
298.15 | 2 | 2820 | 7.3034
308.15 | 2 | 100 | 1.8395
308.15 | 2 | 200 | 2.6014
308.15 | 2 | 360 | 3.4902
308.15 | 2 | 600 | 4.5058
308.15 | 2 | 880 | 5.4568
308.15 | 2 | 1210 | 6.3987
308.15 | 2 | 1430 | 6.9561
308.15 | 2 | 1820 | 7.8476
308.15 | 2 | 2320 | 8.8602
308.15 | 2 | 2820 | 9.7684
318.15 | 2 | 100 | 2.2187
318.15 | 2 | 200 | 3.1378
318.15 | 2 | 360 | 4.2097
318.15 | 2 | 600 | 5.4348
318.15 | 2 | 880 | 6.5818
318.15 | 2 | 1210 | 7.7179
318.15 | 2 | 1430 | 8.3902
318.15 | 2 | 1820 | 9.4654
318.15 | 2 | 2320 | 10.6868
318.15 | 2 | 2820 | 11.7823
328.15 | 2 | 70 | 1.8563
328.15 | 2 | 120 | 2.4305
328.15 | 2 | 300 | 3.843
328.15 | 2 | 420 | 4.547
328.15 | 2 | 600 | 5.4348
328.15 | 2 | 820 | 6.3535
328.15 | 2 | 1080 | 7.2915